## 2Flute
Type | Material | Endmill (Diameter, # of flutes, material, coating, description) | Cut Depth | Speed (RPM) | 2 Flute Feed | Plunge | M/M SFM | CPT | MRR
Plastic | ABS | 1/4″ 2 flute carbide | 1.78 mm | 17000 | 1101 mm/min | 559 mm/min | 315.836808 M/M | 0.0347726 mm | 12.43mm3
|  |  | 0.07" |  | 43in/min | 22in/min | 1036.21 SFM | 0.001369" | 0.76in3
Plastic | Acrylic | 1/4″ 2 flute carbide | 1.52 mm | 18950 | 1101 mm/min | 635 mm/min | 378.32538 M/M | 0.029 mm | 10.66mm3
|  |  | 0.06" |  | 43in/min | 25in/min | 1241.225 SFM | 0.001143" | 0.65in3
Plastic | Delrin | 1/4″ 2 flute carbide | 2.03 mm | 20115 | 1101 mm/min | 812.8 mm/min | 401.583906 M/M | 0.02735 mm | 14.21mm3
|  |  | 0.08" |  | 43in/min | 32in/min | 1317.5325 SFM | 0.001077" | 0.87in3
Plastic | HDPE | 1/4″ 2 flute carbide | 3.18 mm | 21280 | 1355 mm/min | 1016 mm/min | 424.842432 M/M | 0.03182 mm | 27.33mm3
|  |  | 0.125" |  | 53in/min | 40in/min | 1393.84 SFM | 0.001253" | 1.67in3
Plastic | Kydex | 1/4″ 2 flute carbide | 2.03 mm | 16960 | 932 mm/min | 559 mm/min | 338.596224 M/M | 0.02745 mm | 12.02mm3
|  |  | 0.08" |  | 37in/min | 22in/min | 1110.88 SFM | 0.0010809" | 0.73in3
Plastic | Nylon | 1/4″ 2 flute carbide | 2.03 mm | 15820 | 1271 mm/min | 1016 mm/min | 315.836808 M/M | 0.040139 mm | 16.39mm3
|  |  | 0.08" |  | 50in/min | 40in/min | 1036.21 SFM | 0.0015802" | 1in3
Other | Linoleum | 1/4″ 2 flute carbide | 0.76 mm | 15820 | 1271 mm/min | 889 mm/min | 315.836808 M/M | 0.040139 mm | 6.15mm3
|  |  | 0.03" |  | 50in/min | 40in/min | 1036.21 SFM | 0.0015802" | 0.38in3
Plastic | PEEK | 1/4″ 2 flute carbide | 0.76 mm | 15820 | 1101 mm/min | 762 mm/min | 315.836808 M/M | 0.040139 mm | 6.15mm3
|  |  | 0.03" |  | 50in/min | 30in/min | 1036.21 SFM | 0.0015802" | 0.38in3
Plastic | Polycarbonate | 1/4″ 2 flute carbide | 2.03 mm | 16960 | 932 mm/min | 635 mm/min | 338.596224 M/M | 0.02745 mm | 12.02mm3
|  |  | 0.08" |  | 37in/min | 25in/min | 1110.88 SFM | 0.0010809" | 0.73in3
Plastic | Polypropylene | 1/4″ 2 flute carbide | 2.03 mm | 24270 | 1525 mm/min | 381 mm/min | 484.535988 M/M | 0.03139 mm | 19.67mm3
|  |  | 0.08" |  | 60in/min | 15in/min | 1589.685 SFM | 0.00123609" | 1.2in3
Plastic | PVC | 1/4″ 2 flute carbide | 2.29 mm | 15820 | 593 mm/min | 432 mm/min | 315.836808 M/M | 0.01873 mm | 8.6mm3
|  |  | 0.09" |  | 23in/min | 15in/min | 1036.21 SFM | 0.00073746" | 0.53in3
Plastic | Styrene | 1/4″ 2 flute carbide | 0.76 mm | 15820 | 678 mm/min | 381 mm/min | 315.836808 M/M | 0.021407 mm | 3.28mm3
|  |  | 0.03" |  | 27in/min | 15in/min | 1036.21 SFM | 0.000842815" | 0.2in3
Plastic | UHMW | 1/4″ 2 flute carbide | 2.54 mm | 16390 | 1271 mm/min | 559 mm/min | 327.216516 M/M | 0.03874 mm | 20.49mm3
|  |  | 0.1" |  | 50in/min | 22in/min | 1073.545 SFM | 0.00152532" | 1.25in3
Plastic | Sintra | 1/4″ 2 flute carbide | 3.3 mm | 15820 | 1694 mm/min | 2032 mm/min | 315.836808 M/M | 0.05351875 mm | 35.52mm3
|  |  | 0.13" |  | 67in/min | 80in/min | 1036.21 SFM | 0.002107" | 2.17in3
Other | Resin | 1/4″ 2 flute carbide | 2.29 mm | 16105 | 1017 mm/min | 1270 mm/min | 321.526662 M/M | 0.031543 mm | 14.76mm3
|  |  | 0.09" |  | 40in/min | 50in/min | 1054.8775 SFM | 0.00124185" | 0.9in3
Composites | AL/PVC Panel | 1/4″ 2 flute carbide | 3.3 mm | 16105 | 847 mm/min | 635 mm/min | 321.526662 M/M | 0.02628583 mm | 17.76mm3
|  |  | 0.13" |  | 33in/min | 25in/min | 1054.8775 SFM | 0.001034875" | 1.08in3
Composites | Carbon fiber | 1/4″ 2 flute carbide | 1.52 mm | 15820 | 762 mm/min | 508 mm/min | 315.836808 M/M | 0.02408 mm | 7.38mm3
|  |  | 0.06" |  | 30in/min | 20in/min | 1036.21 SFM | 0.00094816" | 0.45in3
Composites | Garolite | 1/4″ 2 flute carbide | 2.03 mm | 17955 | 1271 mm/min | 762 mm/min | 358.460802 M/M | 0.03536 mm | 16.39mm3
|  |  | 0.08" |  | 50in/min | 30in/min | 1176.0525 SFM | 0.00139236" | 1in3
Composites | G10 | 1/4″ 2 flute carbide | 2.29 mm | 16390 | 1017 mm/min | 711 mm/min | 327.216516 M/M | 0.00309945 mm | 14.76mm3
|  |  | 0.09" |  | 40in/min | 28in/min | 1073.545 SFM | 0.00122" | 0.9in3
Composites | G10 XX | 1/4″ 2 flute carbide | 2.03 mm | 16960 | 932 mm/min | 635 mm/min | 338.596224 M/M | 0.02745 mm | 12.02mm3
|  |  | 0.08" |  | 37in/min | 25in/min | 1110.88 SFM | 0.0010809" | 0.73in3
Composites | Phenolic | 1/4″ 2 flute carbide | 2.03 mm | 15820 | 1101 mm/min | 889 mm/min | 315.836808 M/M | 0.0347 mm | 14.21mm3
|  |  | 0.08" |  | 43in/min | 35in/min | 1036.21 SFM | 0.001369" | 0.87in3
Composites | Foamcore | 1/4″ 2 flute carbide | 2.54 mm | 15820 | 1101 mm/min | 889 mm/min | 315.836808 M/M | 0.0347 mm | 17.76mm3
|  |  | 0.1" |  | 43in/min | 35in/min | 1036.21 SFM | 0.001369" | 1.08in3
Composites | Renshape | 1/4″ 2 flute carbide | 4.57 mm | 17955 | 1271 mm/min | 889 mm/min | 358.460802 M/M | 0.03536 mm | 36.89mm3
|  |  | 0.18" |  | 50in/min | 35in/min | 1176.0525 SFM | 0.00139236" | 2.25in3
Metal | Aluminum (6061) | 1/4″ 2 flute carbide | 0.76 mm | 16390 | 508 mm/min | 254 mm/min | 327.216516 M/M | 0.001549 mm | 2.46mm3
|  |  | 0.03" |  | 20in/min | 10in/min | 1073.545 SFM | 0.00061" | 0.15in3
Metal | 360 Brass | 1/4″ 2 flute carbide | 0.51 mm | 16960 | 424 mm/min | 279 mm/min | 358.460802 M/M | 0.00124803 mm | 1.37mm3
|  |  | 0.02" |  | 17in/min | 11in/min | 1176.0525 SFM | 0.0004913" | 0.08in3
Metal | Lead | 1/4″ 2 flute carbide | 1.65 mm | 15820 | 847 mm/min | 508 mm/min | 315.836808 M/M | 0.00267594 mm | 8.88mm3
|  |  | 0.065" |  | 33in/min | 20in/min | 1036.21 SFM | 0.0010535" | 0.54in3
Metal | Magnesium | 1/4″ 2 flute carbide | 1.02 mm | 16390 | 678 mm/min | 381 mm/min | 327.216516 M/M | 0.0020663 mm | 4.37mm3
|  |  | 0.04" |  | 27in/min | 15in/min | 1073.545 SFM | 0.0008135" | 0.27in3
Metal | Steel | 1/4″ 2 flute carbide | 0.51 mm | 16390 | 203 mm/min | 127 mm/min | 327.216516 M/M | 0.00061989 mm | 0.66mm3
|  |  | 0.02" |  | 8in/min | 5in/min | 1073.545 SFM | 0.000244" | 0.04in3
Wood | Bamboo | 1/4″ 2 flute carbide | 5.59 mm | 17955 | 1101 mm/min | 762 mm/min | 358.460802 M/M | 0.00306 mm | 39.07mm3
|  |  | 0.22" |  | 43in/min | 30in/min | 1176.0525 SFM | 0.0012" | 2.38in3
Wood | Pine | 1/4″ 2 flute carbide | 10.16 mm | 20115 | 1271 mm/min | 1016 mm/min | 401.583906 M/M | 0.00315 mm | 81.98mm3
|  |  | 0.4" |  | 50in/min | 40in/min | 1317.5325 SFM | 0.0012428" | 5in3
Wood | Mahogany | 1/4″ 2 flute carbide | 2.54 mm | 18950 | 1101 mm/min | 813 mm/min | 378.32538 M/M | 0.029 mm | 17.76mm3
|  |  | 0.1" |  | 43in/min | 32in/min | 1241.225 SFM | 0.001143" | 1.08in3
Wood | Plywood | 1/4″ 2 flute carbide | 6.35 mm | 18950 | 1694 mm/min | 1270 mm/min | 378.32538 M/M | 0.0044679 mm | 68.31mm3
|  |  | 0.25" |  | 67in/min | 50in/min | 1241.225 SFM | 0.001759" | 4.17in3
Wood | MDF | 1/4″ 2 flute carbide | 7.62 mm | 15820 | 1355 mm/min | 762 mm/min | 315.836808 M/M | 0.0042815 mm | 65.58mm3
|  |  | 0.3" |  | 53in/min | 30in/min | 1036.21 SFM | 0.00168563" | 4in3
Other | Cork | 1/4″ 2 flute carbide | 7.62 mm | 24270 | 1017 mm/min | 762 mm/min | 484.535988 M/M | 0.02093119 mm | 49.19mm3
|  |  | 0.3" |  | 40in/min | 30in/min | 1589.685 SFM | 0.00082406" | 3in3
Other | Graphite | 1/4″ 2 flute carbide | 2.54 mm | 18950 | 339 mm/min | 381 mm/min | 378.32538 M/M | 0.0089358 mm | 5.47mm3
|  |  | 0.1" |  | 13in/min | 15in/min | 1241.225 SFM | 0.0003518" | 0.33in3
Other | Limestone | 1/4″ 2 flute carbide | 2.54 mm | 15820 | 678 mm/min | 305 mm/min | 315.836808 M/M | 0.021407 mm | 10.93mm3
|  |  | 0.1" |  | 27in/min | 12in/min | 1036.21 SFM | 0.000842815" | 0.67in3
Other | HD Wax | 1/4″ 2 flute carbide | 7.62 mm | 15820 | 1694 mm/min | 1270 mm/min | 315.836808 M/M | 0.05351875 mm | 81.98mm3
|  |  | 0.3" |  | 67in/min | 50in/min | 1036.21 SFM | 0.002107" | 5in3
0mm3
0in3
0mm3
0in3
0mm3
0in3
0mm3

## 3Flute
Type | Material | Endmill (Diameter, # of flutes, material, coating, description) | Cut Depth | Speed (RPM) | Feed | Plunge | M/M SFM | CPT | MRR | Notes
Plastic | ABS | 1/4″ 3 flute carbide #201 or #202 | 1.78 mm | 17000 | 1651 | 559 | 315.836808 | 0.0347726 mm | 18.64 cu. cm.
|  |  | 0.07 |  | 65 | 22 | 1036.21 SFM | 0.001369 | 1.1375 cu. in.
Plastic | Acrylic | 1/4″ 3 flute carbide #201 or #202 | 1.52 | 18950 | 1651 | 635 | 378.32538 | 0.029 | 15.977 cu. cm.
|  |  | 0.06 |  | 65 | 25 | 1241.225 SFM | 0.001143 | 0.975 cu. in.
Plastic | Delrin | 1/4″ 3 flute carbide #201 or #202 | 2.03 | 20115 | 1651 | 812.8 | 401.583906 | 0.02735 | 21.3 cu. cm.
|  |  | 0.08 |  | 65 | 32 | 1317.5325 SFM | 0.001077 | 1.3 cu. in.
Plastic | HDPE | 1/4″ 3 flute carbide #201 or #202 | 3.18 | 21280 | 2032 | 1016 | 424.842432 | 0.03182 | 40.96766 cu. cm.
|  |  | 0.125 |  | 80 | 40 | 1393.84 SFM | 0.001253 | 2.5 cu. in.
Plastic | Kydex | 1/4″ 3 flute carbide #201 or #202 | 2.03 | 16960 | 1397 | 559 | 338.596224 | 0.02745 | 18.025 cu. cm.
|  |  | 0.08 |  | 55 | 22 | 1110.88 SFM | 0.0010809 | 1.1 cu. in.
Plastic | Nylon | 1/4″ 3 flute carbide #201 or #202 | 2.03 | 15820 | 1905 | 1016 | 315.836808 | 0.040139 | 24.58 cu. cm.
|  |  | 0.08 |  | 75 | 40 | 1036.21 SFM | 0.0015802 | 1.5 cu. in.
Other | Linoleum | 1/4″ 3 flute carbide #201 or #202 | 0.76 | 15820 | 1905 | 889 | 315.836808 | 0.040139 | 9.217 cu. cm.
|  |  | 0.03 |  | 75 | 40 | 1036.21 SFM | 0.0015802 | 0.5625 cu. in.
Plastic | PEEK | 1/4″ 3 flute carbide #201 or #202 | 0.76 | 15820 | 1651 | 762 | 315.836808 | 0.040139 | 9.217 cu. cm.
|  |  | 0.03 |  | 75 | 30 | 1036.21 SFM | 0.0015802 | 0.5625 cu. in.
Plastic | Polycarbonate | 1/4″ 3 flute carbide #201 or #202 | 2.03 | 16960 | 1397 | 635 | 338.596224 | 0.02745 | 18.025 cu. cm.
|  |  | 0.08 |  | 55 | 25 | 1110.88 SFM | 0.0010809 | 1.1 cu. in.
Plastic | Polypropylene | 1/4″ 3 flute carbide #201 or #202 | 2.03 | 24270 | 2286 | 381 | 484.535988 | 0.03139 | 29.49 cu. cm
|  |  | 0.08 |  | 90 | 15 | 1589.685 SFM | 0.00123609 | 1.8 cu. in.
Plastic | PVC | 1/4″ 3 flute carbide #201 or #202 | 2.29 | 15820 | 889 | 432 | 315.836808 | 0.01873 | 12.90 cu. cm.
|  |  | 0.09 |  | 35 | 15 | 1036.21 SFM | 0.00073746 | 0.7875 cu. in.
Plastic | Styrene | 1/4″ 3 flute carbide #201 or #202 | 0.76 | 15820 | 1016 | 381 | 315.836808 | 0.021407 | 4.916 cu. cm.
|  |  | 0.03 |  | 40 | 15 | 1036.21 SFM | 0.000842815 | 0.3 cu. in.
Plastic | UHMW | 1/4″ 3 flute carbide #201 or #202 | 2.54 | 16390 | 1905 | 559 | 327.216516 | 0.03874 | 30.725 cu. cm.
|  |  | 0.1 |  | 75 | 22 | 1073.545 SFM | 0.00152532 | 1.875 cu. in.
Plastic | Sintra | 1/4″ 3 flute carbide #201 or #202 | 3.3 | 15820 | 2540 | 2032 | 315.836808 | 0.05351875 | 53.25 cu. cm.
|  |  | 0.13 |  | 100 | 80 | 1036.21 SFM | 0.002107 | 3.25 cu. in.
Other | Resin | 1/4″ 3 flute carbide #201 or #202 | 2.29 | 16105 | 1524 | 1270 | 321.526662 | 0.031543 | 22.122 cu. cm.
|  |  | 0.09 |  | 60 | 50 | 1054.8775 SFM | 0.00124185 | 1.35 cu. in.
Composites | AL/PVC Panel | 1/4″ 3 flute carbide #201 or #202 | 3.3 | 16105 | 1270 | 635 | 321.526662 | 0.02628583 | 26.62 cu. cm.
|  |  | 0.13 |  | 50 | 25 | 1054.8775 SFM | 0.001034875 | 1.625 cu. in.
Composites | Carbon fiber | 1/4″ 3 flute carbide #201 or #202 | 1.52 | 15820 | 1143 | 508 | 315.836808 | 0.02408 | 11.0612 cu. cm. | HAZARDOUS
|  |  | 0.06 |  | 45 | 20 | 1036.21 SFM | 0.00094816 | 0.675 cu. in.
Composites | Garolite | 1/4″ 3 flute carbide #201 or #202 | 2.03 | 17955 | 1905 | 762 | 358.460802 | 0.03536 | 24.58 cu. cm.
|  |  | 0.08 |  | 75 | 30 | 1176.0525 SFM | 0.00139236 | 1.5 cu. in.
Composites | G10 | 1/4″ 3 flute carbide #201 or #202 | 2.29 | 16390 | 1524 | 711 | 327.216516 | 0.00309945 | 22.122 cu. cm.
|  |  | 0.09 |  | 60 | 28 | 1073.545 SFM | 0.00122 | 1.35 cu. in.
Composites | G10 XX | 1/4″ 3 flute carbide #201 or #202 | 2.03 | 16960 | 1397 | 635 | 338.596224 | 0.02745 | 18.025 cu. cm.
|  |  | 0.08 |  | 55 | 25 | 1110.88 SFM | 0.0010809 | 1.1 cu. in.
Composites | Phenolic | 1/4″ 3 flute carbide #201 or #202 | 2.03 | 15820 | 1651 | 889 | 315.836808 | 0.0347 | 21.30 cu. cm.
|  |  | 0.08 |  | 65 | 35 | 1036.21 SFM | 0.001369 | 1.3 cu. in.
Composites | Foamcore | 1/4″ 3 flute carbide #201 or #202 | 2.54 | 15820 | 1651 | 889 | 315.836808 | 0.0347 | 26.628 cu. cm.
|  |  | 0.1 |  | 65 | 35 | 1036.21 SFM | 0.001369 | 1.625 cu. in.
Composites | Renshape | 1/4″ 3 flute carbide #201 or #202 | 4.57 | 17955 | 1905 | 889 | 358.460802 | 0.03536 | 55.30 cu. cm.
|  |  | 0.18 |  | 75 | 35 | 1176.0525 SFM | 0.00139236 | 3.375 cu. in.
Metal | Aluminum (6061) | 1/4″ 3 flute carbide #201 or #202 | 0.76 | 16390 | 762 | 254 | 327.216516 | 0.001549 | 3.687 cu. cm.
|  |  | 0.03 |  | 30 | 10 | 1073.545 SFM | 0.00061 | 0.225 cu. in.
Metal | 360 Brass | 1/4″ 3 flute carbide #201 or #202 | 0.51 | 16960 | 635 | 279 | 358.460802 | 0.00124803 | 2.048 cu. cm.
|  |  | 0.02 |  | 25 | 11 | 1176.0525 SFM | 0.0004913 | 0.125 cu. in.
Metal | Lead | 1/4″ 3 flute carbide #201 or #202 | 1.65 | 15820 | 1270 | 508 | 315.836808 | 0.00267594 | 13.314 cu. cm. | HAZARDOUS
|  |  | 0.065 |  | 50 | 20 | 1036.21 SFM | 0.0010535 | 0.8125 cu. in.
Metal | Magnesium | 1/4″ 3 flute carbide #201 or #202 | 1.02 | 16390 | 1016 | 381 | 327.216516 | 0.0020663 | 6.5548256 cu. cm. | Fire Hazard
|  |  | 0.04 |  | 40 | 15 | 1073.545 SFM | 0.0008135 | 0.4 cu. in.
Metal | Steel | 1/4″ 3 flute carbide #201 or #202 | 0.51 | 16390 | 305 | 127 | 327.216516 | 0.00061989 | 0.983 cu. cm. | Use Coolant
|  |  | 0.02 |  | 12 | 5 | 1073.545 SFM | 0.000244 | 0.06 cu. in.
Wood | Bamboo | 1/4″ 3 flute carbide #201 or #202 | 5.59 | 17955 | 1651 | 762 | 358.460802 | 0.00306 | 58.583 cu. cm.
|  |  | 0.22 |  | 65 | 30 | 1176.0525 SFM | 0.0012 | 3.575 cu. in.
Wood | Pine | 1/4″ 3 flute carbide #201 or #202 | 10.16 | 20115 | 1905 | 1016 | 401.583906 | 0.00315 | 122.90298 cu. cm.
|  |  | 0.4 |  | 75 | 40 | 1317.5325 SFM | 0.0012428 | 7.5 cu. in.
Wood | Mahogany | 1/4″ 3 flute carbide #201 or #202 | 2.54 | 18950 | 1651 | 813 | 378.32538 | 0.029 | 26.628979 cu. cm.
|  |  | 0.1 |  | 65 | 32 | 1241.225 SFM | 0.001143 | 1.625 cu. in.
Wood | Plywood | 1/4″ 3 flute carbide #201 or #202 | 6.35 | 18950 | 2540 | 1270 | 378.32538 | 0.0044679 | 102.41915 cu. cm.
|  |  | 0.25 |  | 100 | 50 | 1241.225 SFM | 0.001759 | 6.25 cu. in.
Wood | MDF | 1/4″ 3 flute carbide #201 or #202 | 7.62 | 15820 | 2032 | 762 | 315.836808 | 0.0042815 | 98.322384 cu. cm.
|  |  | 0.3 |  | 80 | 30 | 1036.21 SFM | 0.00168563 | 6 cu. in.
Other | Cork | 1/4″ 3 flute carbide #201 or #202 | 7.62 | 24270 | 1524 | 762 | 484.535988 | 0.02093119 | 73.741788 cu. cm.
|  |  | 0.3 |  | 60 | 30 | 1589.685 SFM | 0.00082406 | 4.5 cu. in.
Other | Graphite | 1/4″ 3 flute carbide #201 or #202 | 2.54 | 18950 | 508 | 381 | 378.32538 | 0.0089358 | 8.193532 cu. cm.
|  |  | 0.1 |  | 20 | 15 | 1241.225 SFM | 0.0003518 | 0.5 cu. in.
Other | Limestone | 1/4″ 3 flute carbide #201 or #202 | 2.54 | 15820 | 1016 | 305 | 315.836808 | 0.021407 | 16.387064 cu. cm.
|  |  | 0.1 |  | 40 | 12 | 1036.21 SFM | 0.000842815 | 1 cu. in.
Other | HD Wax | 1/4″ 3 flute carbide #201 or #202 | 7.62 | 15820 | 2540 | 1270 | 315.836808 | 0.05351875 | 122.90298 cu. cm.
|  |  | 0.3 |  | 100 | 50 | 1036.21 SFM | 0.002107 | 7.5cu. in.